## Sheet & Plates
SHEET & PLATES
THICKNESS (MM) |  | 0.5 | 0.6 | 0.8 | 1 | 1.2 | 1.6 | 2 | 2.5 | 3 | 4 | 4.5 | 5 | 6 | 8 | 10 | 12 | 16 | 20 | 25 | 30 | 40 | 50
SIZE (MM) | KG/SHEET
2450 x 1225 | GALV | 12.06 | 14.48 | 19.3 | 24.13 | 28.95 | 38.6 | 48.25 | 60.32 | 72.38 | - | - | - | - | - | - | - | - | - | - | - | - | -
2450 x 1225 | CRS | 12.06 | 14.48 | 19.3 | 24.13 | 28.95 | 38.6 | 48.25 | - | - | - | - | - | - | - | - | - | - | - | - | - | - | -
2450 x 1225 | HRS | - | - | - | - | - | 38.6 | 48.25 | 60.32 | 72.38 | 96.51 | - | - | - | - | - | - | - | - | - | - | - | -
2500 x 1200 | MSP | - | - | - | - | - | - | - | - | - | - | 105.98 | 117.75 | 141.3 | 188.4 | 235.5 | 282.6 | 376.8 | 471 | 588.75 | 706.5 | 942 | 1177.5
3000 x 1500 | MSP | - | - | - | - | - | - | 72.35 | 90.44 | 108.53 | 144.7 | 158.96 | 176.63 | 211.95 | 282.6 | 353.25 | 423.9 | 565.2 | 706.5 | 883.13 | 1059.75 | 1413 | 1766.25
4000 x 2000 | MSP | - | - | - | - | - | - | - | - | - | - | 282.6 | 314 | 376.8 | 502.4 | 628 | 753.6 | 1004.8 | 1256 | 1570 | 1884 | 2512 | 3140
10000 x 2400 | MSP | - | - | - | - | - | - | - | - | - | - | - | 942 | 1130.4 | 1507.2 | 1884 | 2260.8 | 3014.4 | 3768 | 4710 | 5652 | 7536 | -
12000 x 3000 | MSP | - | - | - | - | - | - | - | - | - | - | - | - | 1695.6 | 2260.8 | 2826 | 3391.2 | 4521.6 | 5652 | - | - | - | -

## Bars
REINFORCED BAR |  | FLAT BAR
SIZE(MM) | KG/MTR | THICKNESS (MM) | 3 | 5 | 6 | 8 | 10 | 12 | 16 | 20 | 25 | 30 | 40
6 | 0.22 | WIDTH (MM) | KG/MTR
8 | 0.4 | 12 | 0.306 | - | - | - | - | - | - | - | - | - | -
10 | 0.62 | 16 | 0.39 | - | - | - | - | - | - | - | - | - | -
12 | 0.89 | 20 | 0.482 | 0.79 | 0.94 | 1.26 | 1.57 | - | - | - | - | - | -
16 | 1.58 | 25 | 0.603 | 0.98 | 1.18 | 1.57 | 1.96 | 2.36 | - | - | - | - | -
20 | 2.47 | 30 | 0.724 | 1.18 | 1.41 | 1.8 | 2.36 | 2.83 | - | - | - | - | -
25 | 3.85 | 40 | 0.965 | 1.57 | 1.88 | 2.51 | 3.14 | 3.77 | 5.02 | 6.28 | 7.85 | - | -
|  | 50 | 1.206 | 1.96 | 2.36 | 3.14 | 3.93 | 4.71 | 6.28 | 7.85 | 9.81 | - | -
ROUND BAR |  | 60 | - | - | 2.83 | 3.77 | 4.71 | 5.65 | 7.54 | 9.42 | - | 14.13 | -
SIZE(MM) | KG/MTR | 70 | - | - | 3.3 | 4.4 | 5.5 | 6.59 | 8.79 | 10.99 | - | - | -
6 | 0.22 | 80 | - | - | 3.77 | 5.02 | 6.28 | 7.54 | 10.05 | 12.56 | 15.7 | 18.84 | 25.12
8 | 0.4 | 90 | - | - | 4.24 | 5.65 | 7.07 | 8.48 | - | 14.13 | 17.66 | - | -
10 | 0.62 | 100 | - | - | 4.71 | 6.28 | 7.85 | 9.42 | 12.56 | 15.7 | 19.63 | 23.55 | 31.4
12 | 0.89 | 110 | - | - | 5.18 | 6.91 | 8.64 | 10.36 | - | - | - | - | -
16 | 1.58 | 130 | - | - | - | 9.42 | 11.78 | 12.25 | 16.33 | 20.41 | 25.51 | - | -
20 | 2.47 | 150 | - | - | - | 9.42 | 11.78 | 14.13 | 18.84 | 23.55 | 29.44 | 35.33 | -
25 | 3.85 | 180 | - | - | - | - | 14.13 | 16.96 | 22.61 | 28.26 | 35.33 | - | -
30 | 5.55 | 200 | - | - | - | - | 15.7 | 18.84 | 25.12 | 31.4 | 39.25 | - | -
40 | 9.87 | 250 | - | - | - | 19.6 | 23.6 | 31.4 | 39.25 | 49.06 | 58.88 | - | -
50 | 15.41 | 300 | - | - | - | - | 23.6 | 28.3 | - | - | - | - | -
SQUARE BAR
SIZE(MM) | KG/MTR
8.0 x 8.0 | 0.5
10.0 x 10.0 | 0.79
12.0 x 12.0 | 1.13
16.0 x 16.0 | 2.01
20.0 x 20.0 | 3.14
25.0 x 25.0 | 4.91
40.0 x 40.0 | 12.6
50.0 x 50.0 | 19.6

## Tubing
ROUND TUBING
THICKNESS (MM) | 1.6 | 2 | 2.5 | 3 | 3.5 | 4 | 4.5 | 5 | 6
SIZE (MM) | KG/MTR
15.8 | 0.65 | - | - | - | - | - | - | - | -
19.1 | 0.691 | 0.843 | - | - | - | - | - | - | -
21.4 | 0.781 | 0.957 | 1.17 | 1.36 | - | - | - | - | -
25.4 | 0.939 | 1.154 | 1.41 | - | - | - | - | - | -
26.9 | 1 | 1.233 | 1.51 | 1.78 | - | - | - | - | -
32 | 1.2 | 1.48 | 1.82 | 2.15 | - | - | - | - | -
34.1 | 1.28 | 1.59 | 1.95 | 2.3 | 2.64 | 2.97 | - | - | -
38.1 | 1.44 | 1.78 | 2.19 | 2.6 | 2.99 | - | - | - | -
42.8 | 1.63 | 2.02 | 2.49 | 2.95 | 3.39 | 3.83 | - | - | -
48.4 | 1.85 | 2.29 | 2.83 | 3.36 | 3.88 | 4.38 | 4.88 | - | -
50.8 | 1.94 | 2.46 | 2.98 | 3.54 | 4.08 | 4.62 | - | - | -
57.1 | 2.19 | 2.72 | 3.37 | 4.01 | 4.63 | 5.24 | - | - | -
60.3 | 2.32 | 2.88 | 3.57 | 4.24 | 4.91 | 5.56 | 6.2 | - | -
63.5 | 2.44 | 3.03 | 3.76 | 4.48 | 5.18 | 5.87 | 6.55 | - | -
76.2 | 2.94 | 3.66 | 4.55 | 5.42 | 6.28 | 7.12 | 7.96 | 8.78 | 10.39
88.9 | 3.44 | 4.29 | 5.33 | 6.36 | 7.37 | 8.38 | 9.37 | 10.35 | 12.27
95 | 3.69 | 4.59 | 5.7 | 6.81 | 7.9 | 8.98 | 10.04 | 11.1 | -
101.6 | 3.95 | 4.91 | 6.11 | 7.3 | 8.47 | 9.36 | 10.78 | 11.91 | 14.15
114.3 | - | 5.54 | 6.89 | 8.24 | 9.57 | 10.88 | 12.19 | 13.48 | 16.03
127 | - | 6.17 | 7.68 | 9.18 | 10.66 | 12.14 | 13.6 | 15.05 | 17.91
139.7 | - | - | - | 10.12 | 11.76 | 13.39 | 15.01 | 16.61 | 19.79
152.4 | - | - | - | 11.06 | 12.85 | 14.64 | 16.41 | 18.18 | 21.67
165.1 | - | - | - | 12 | 13.95 | 15.89 | 17.83 | 19.74 | 23.55
177.8 | - | - | - | 12.93 | 15.05 | 17.07 | 19.15 | 21.31 | 25.42
193.7 | - | - | - | - | 16.42 | 18.71 | 21 | - | 27.78
219.1 | - | - | - | - | 18.6 | 21.22 | 23.81 | - | -
SQUARE TUBING
THICKNESS (MM) | 1.6 | 2 | 2.5 | 3 | 3.5 | 4 | 4.5 | 5 | 6 | 8 | 10
SIZE (MM) | KG/MTR
12.7 x 12.7 | 0.56 | - | - | - | - | - | - | - | - | - | -
15.8 x 15.8 | 0.73 | - | - | - | - | - | - | - | - | - | -
19.1 x 19.1 | 0.94 | 1.15 | - | - | - | - | - | - | - | - | -
25.4 x 25.4 | 1.2 | 1.48 | 1.82 | 2.26 | - | - | - | - | - | - | -
31.8 x 31.8 | 1.51 | 1.87 | 2.13 | 2.6 | - | 3.78 | - | - | - | - | -
38.1 x 38.1 | 1.83 | 2.27 | 2.8 | 3.33 | - | 4.39 | 4.88 | - | - | - | -
50.8 x 50.8 | 2.44 | 3.03 | 3.76 | 4.47 | 5.17 | 5.86 | 6.54 | - | - | - | -
60.0 x 60.0 | 2.94 | 3.65 | 4.534 | 5.4 | 6.2 | 7.105 | 7.95 | - | - | - | -
63.5 x 63.5 | 2.94 | 3.82 | 4.774 | 5.4 | 6.2 | 7.499 | 7.95 | - | - | - | -
76.2 x 76.2 | 3.95 | 3.65 | 4.774 | 5.4 | 6.2 | 7.12 | 7.95 | - | - | - | -
100.0 x 100.0 | - | 6.17 | 7.669 | 9.17 | 10.66 | 12.12 | 13.58 | 15.03 | 17.89 | - | 28.85
120.0 x 120.0 | - | 7.493 | 9.335 | 11.04 | 12.84 | 14.63 | 16.4 | 18.16 | 21.64 | 28.41 | 35.02
150.0 x 150.0 | - | - | - | 14.13 | 15.75 | 18.75 | 21.03 | 23.3 | 27.82 | 36.62 | 41.33
180.0 x 180.0 | - | - | - | - | 18.6 | - | 23.81 | - | 31.53 | 41.65 | 51.56
200.0 x 200.0 | - | - | - | - | - | - | 26.8 | - | 31.5 | 49.96 | 58.2
225.0 x 225.0 | - | - | - | - | - | - | 29.8 | - | 39.51 | 52.28 | 64.86
250.0 x 250.0 | - | - | - | - | - | - | 33.89 | - | 44.96 | 62.32 | 77.4
300.0 x 300.0 | - | - | - | - | - | - | 38.9 | - | 51.73 | 68.57 | 85.22
RECTANGULAR TUBING
THICKNESS (MM) | 1.6 | 2 | 2.5 | 3 | 3.5 | 4 | 4.5 | 5 | 6 | 8 | 10
SIZE (MM) | KG/MTR
25.4 x 12.7 | 0.94 | - | - | - | - | - | - | - | - | - | -
31.8 x 19.1 | 1.2 | 1.48 | 1.82 | - | - | - | - | - | - | - | -
38.1 x 19.1 | 1.43 | 1.77 | 2.19 | 2.79 | - | - | - | - | - | - | -
38.1 x 25.4 | 1.531 | 1.87 | 2.31 | 2.91 | - | 3.78 |  | - | - | - | -
50.8 x 25.4 | 1.83 | 2.27 | 2.8 | 3.33 | - | - | - | - | - | - | -
50.8 x 38.1 | 2.19 | 2.72 | 3.37 | 4 | - | - | - | - | - | - | -
60.0 x 40.0 | 2.44 | 3.03 | 3.76 | 4.47 | 5.17 | 5.86 | 6.54 | - | - | - | -
76.2 x 25.4 | 2.44 | 3.35 | 3.76 | 4.47 | 5.18 | 5.174 | 6.54 | - | - | - | -
76.2 x 38.1 | 2.82 | 3.5 | 4.35 | 5.18 | 6 | 6.81 | 7.6 | 8.44 | - | - | -
76.2 x 50.8 | 2.94 | 3.65 | 4.774 | 5.4 | 6.2 | 7.12 | 7.95 | - | - | - | -
80.0 x 40.0 | 2.94 | 3.65 | 4.534 | 5.4 | 6.2 | 7.105 | 7.95 | 8.78 | - | - | -
100.0 x 50.0 | 3.673 | 4.58 | 5.69 | 6.8 | 7.89 | 8.97 | 10.03 | 11 | 13.16 | - | -
120.0 x 60.0 | - | 5.53 | 6.893 | 8.23 | 9.56 | 10.88 | 12.17 | 13.47 | 16.01 | - | -
150.0 x 50.0 | - | 6.165 | 7.669 | 9.166 | 10.66 | 12.12 | 13.58 | 15.03 | 17.89 | - | -
150.0 x 100.0 | - | 7.493 | 9.335 | 11.04 | 12.84 | 14.63 | 16.4 | 18.16 | 21.64 | 21.64 | 35.02
160.0 x 80.0 | - | 7.493 | 9.335 | 11.04 | 12.84 | 14.63 | 16.4 | 18.16 | 21.64 | 28.41 | 35.02
200.0 x 100.0 | - | - | - | 14.13 | 15.9 | 18.75 | 21.03 | 23.3 | 27.82 | 35.51 | 43.93
250.0 x 100.0 | - | - | - | - | 18 | - | 23.8 | - | 31.52 | 41.63 | 51.54
200.0 x 150.0 | - | - | - | - | 18.8 | - | 23.8 | - | 31.52 | 41.63 | 51.54
250.0 x 150.0 | - | - | - | - | - | - | 26.8 | - | 36.51 | 46.96 | 58.2

## Lip Channel
LIP CHANNEL
THICKNESS (MM) | 2 | 2.5 | 3
SIZE (MM) | KG/MTR
75 x 50 x 20 | 3.13 | 3.83 | 4.5
100 x 50 x 20 | 3.52 | 4.32 | 5.09
100 x 75 x 20 | 4.31 | 5.31 | 6.27
125 x 50 x 20 | 3.91 | 4.81 | 5.68
125 x 65 x 20 | 4.39 | 5.4 | 6.39
125 x 75 x 20 | 4.7 | 5.8 | 6.86
150 x 50 x 20 | 4.31 | 5.31 | 6.27
150 x 65 x 20 | 4.78 | 5.9 | 6.98
150 x 75 x 20 | 5.09 | 6.29 | 7.45
175 x 50 x 20 | 4.7 | 5.8 | 6.86
175 x 65 x 20 | 5.17 | 6.39 | 7.57
175 x 75 x 20 | 5.49 | 6.78 | 8.04
200 x 50 x 20 | 5.09 | 6.29 | 7.45
200 x 65 x 20 | 5.56 | 6.88 | 8.16
200 x 75 x 20 | 5.88 | 7.27 | 8.63
225 x 50 x 20 | 5.49 | 6.78 | 8.04
225 x 65 x 20 | 5.96 | 7.37 | 8.75
225 x 75 x 20 | 6.27 | 7.76 | 9.22
250 x 50 x 20 | 5.88 | 7.27 | 8.63
250 x 65 x 20 | 6.35 | 7.86 | 9.34
250 x 75 x 20 | 6.67 | 8.25 | 9.81
275 x 50 x 20 | 6.27 | 7.76 | 9.22
275 x 65 x 20 | 6.74 | 8.35 | 9.93
275 x 75 x 20 | 7.06 | 7.74 | 10.4
300 x 50 x 20 | 6.67 | 8.25 | 9.81
300 x 65 x 20 | 7.14 | 8.84 | 10.52
300 x 75 x 20 | 7.45 | 9.24 | 10.99
PURLINS
75 x 50 x 20 | 2.41 | 2.95 | 3.47
100 x 75 x 20 | 3.19 | 3.93 | 4.65

## Angles
ANGLE
THICKNESS (MM) | 2 | 2.5 | 3 | 5 | 6 | 8 | 10 | 12 | 16 | 20
25 x 25 | 0.77 | 0.95 | 1.11 | 1.77 | - | - | - | - | - | -
30 x 30 | 0.95 | 1.17 | 1.36 | 2.18 | - | - | - | - | - | -
40 x 40 | 1.29 | 1.58 | 1.87 | 2.97 | 9.52 | - | - | - | - | -
50 x 50 | - | - | 2.37 | 3.77 | 4.47 | 5.82 | - | - | - | -
60 x 60 | - | - | - | 4.57 | 5.42 | 7.09 | 8.69 | - | - | -
70 x 70 | - | - | - | - | 6.38 | 8.36 | 10.27 | - | - | -
80 x 80 | - | - | - | - | 7.34 | 9.63 | 11.86 | 14.03 | - | -
90 x 90 | - | - | - | - | 8.3 | 10.9 | 13.45 | 15.93 | - | -
100 x 100 | - | - | - | - | - | 12.18 | 15.04 | 17.83 | 21.91 | -
120 x 120 | - | - | - | - | - | 14.71 | 18.2 | 21.62 | 26.64 | -
150 x 150 | - | - | - | - | - | - | 22.98 | 27.35 | 33.77 | 40.06
200 x 200 | - | - | - | - | - | - | - | - | 48.5 | 59.9
UNEQUAL ANGLE (KG/MTR)
65 x 50 | - | - | - | - | 5.16 | 6.75 | - | - | - | -
75 x 50 | - | - | - | - | 5.65 | 7.39 | - | - | - | -
80 x 60 | - | - | - | - | 6.37 | 8.34 | - | - | - | -
90 x 65 | - | - | - | - | 7.07 | 9.29 | 11.4 | - | - | -
100 x 65 | - | - | - | - | - | 9.94 | 12.3 | - | - | -
100 x 75 | - | - | - | - | - | 10.57 | 13.04 | 15.44 | - | -
125 x 75 | - | - | - | - | - | 12.16 | 15.02 | 17.81 | - | -
150 x 75 | - | - | - | - | - | - | 16.98 | 20.17 | 24.83 | -
150 x 90 | - | - | - | - | - | - | 18.18 | 21.6 | 26.62 | -

## Expanded Flatex
EXPANDED METAL
(2400 x 1200)
REFERENCE | MESH SIZE |  | STRAND |  | WEIGHT (KG)
NUMBER | SHORT WAY | LONG WAY | WIDTH (MM) | THICKNESS (MM) | PER SHEET
6250D | 5 | 10 | 1.2 | 1 | 11.11
6280E | 8 | 20 | 2 | 1 | 11.58
6315F | 10 | 30 | 3 | 1.6 | 22.23
6317F | 12 | 35 | 3 | 1.6 | 18.52
6318F | 15 | 40 | 3 | 1.6 | 14.82
6320D | 25 | 50 | 3 | 2 | 11.11
6320H | 25 | 50 | 4.5 | 3 | 25
6320K | 25 | 50 | 10 | 3 | 55.57
6311F | 50 | 80 | 4.5 | 2.5 | 10.42
(2400 x 1200)
230B | 3 | 6 | 1 | 0.5 | 7.72
250B | 5 | 10 | 1 | 0.5 | 4.63
250D | 5 | 10 | 1 | 1 | 9.26
260D | 5 | 15 | 1 | 1 | 9.26
280D | 8 | 20 | 2 | 1 | 11.58
315F | 10 | 30 | 2.5 | 1.6 | 18.52
317F | 12 | 38 | 2.5 | 1.6 | 15.43
318F | 15 | 40 | 2.5 | 2.5 | 19.29
320C | 25 | 50 | 3 | 1.6 | 8.89
325A | 20 | 60 | 6 | 4.5 | 62.51

## Channel
CHANNELS
TAPER FLANGE
SIZE(MM) | KG/MTR | FLANGE THICKNESS (MM) | WEB THICKNESS (MM)
Discont. | 6.84 | 6.1 | 6.1
76 x 38 (L) | 5.7 | 5.8 | 5.4
76 x 38 | 6.7 | 6.8 | 5.1
100 x 50(L) | 8.9 | 7 | 5
100 x 50 | 10.6 | 85 | 6
120 x 55 | 13.4 | 9 | 7
127 x 64 | 14.9 | 9.2 | 6.4
140 x 60 | 16 | 10 | 7
152 x 76 | 17.9 | 9 | 6.4
160 x 65 | 18.8 | 10.5 | 7.5
178 x 54 | 14.51 | 8.3 | 5.8
180 x 70 | 22 | 11 | 8
200 x 75 | 25.3 | 11.5 | 8.5
PARALLEL FLANGE
100 x 50 | 10.1 | 8.4 | 5
180 x 70 | 21.1 | 10.9 | 7
200 x 75 | 24.3 | 11.4 | 7.5
230 x 90 | 32.2 | 14 | 7.5
260 x 90 | 34.8 | 14 | 8
300 x 100 | 45.4 | 16.5 | 9

## IPE Section
IPE SECTION
IPE STANDARD
SIZE(MM) | KG/MTR | FLANGE THICKNESS (MM) | WEB THICKNESS (MM)
100 x 55 | 8.1 | 5.7 | 4.1
120 x 64 | 10.4 | 6.3 | 4.4
140 x 73 | 12.9 | 6.9 | 4.7
160 x 82 | 15.8 | 7.4 | 5
180 x 91 | 18.8 | 8 | 5.3
200 x 100 | 22.4 | 8.5 | 5.6
IPE AA
SIZE(MM) | KG/MTR | FLANGE THICKNESS (MM) | WEB THICKNESS (MM)
100 x 55 | 6.72 | 4.5 | 3.6
120 x 64 | 8.36 | 4.8 | 3.8
140 x 73 | 10.05 | 5.2 | 3.8
160 x 82 | 12.31 | 5.6 | 4
180 x 91 | 14.9 | 6.2 | 4.3
200 x 100 | 17.95 | 6.7 | 4.5

## Beams Columns
UNIVERSAL COLUMNS
SIZE(MM) | KG/MTR | FLANGE THICKNESS (MM) | WEB THICKNESS (MM)
152 x 152 | 23 | 6.8 | 6.1
| 30 | 9.4 | 6.6
| 37 | 11.5 | 8.1
203 x 203 | 46.1 | 11 | 7.3
| 52 | 12.5 | 8
| 60 | 14.2 | 9.3
| 71 | 17.3 | 10.3
| 86.1 | 20.5 | 13
254 x 254 | 73.1 | 14.2 | 8.6
| 88.9 | 17.3 | 10.5
| 107.1 | 20.5 | 13
| 132 | 25.1 | 15.6
| 167.1 | 31.7 | 19.2
305 x 305 | 96.9 | 15.4 | 9.9
| 117.9 | 18.7 | 11.9
| 136.9 | 21.7 | 13.8
| 158.1 | 25 | 15.7
UNIVERSAL BEAMS
SIZE(MM) | KG/MTR | FLANGE THICKNESS (MM) | WEB THICKNESS (MM)
203 x 133 | 25.1 | 7.8 | 5.8
| 30 | 9.6 | 6.3
254 x 146 | 31.1 | 8.6 | 6.1
| 37 | 10.9 | 6.4
| 43 | 12.7 | 7.3
305 x 102 | 24.8 | 6.8 | 5.8
| 28.2 | 8.9 | 6.1
| 32.8 | 10.8 | 6.6
305 x 165 | 40.3 | 10.2 | 6.1
| 46.1 | 11.8 | 6.7
| 54 | 13.7 | 7.7
356 x 171 | 45 | 9.7 | 6.9
| 51 | 11.5 | 7.3
| 57 | 13 | 8
| 67.1 | 15.7 | 9.1
406 x 140 | 39 | 8.6 | 6.3
| 46.3 | 11.2 | 6.9
406 x 178 | 54.1 | 10.9 | 7.6
| 60.1 | 12.8 | 7.8
| 67.1 | 14.3 | 8.8
| 74.2 | 16 | 9.7
457 x 191 | 67.1 | 12.7 | 8.5
| 74.3 | 14.5 | 9.1
| 82 | 16 | 9.9
| 89.3 | 17.7 | 10.6
| 98.3 | 19.6 | 11.4
533 x 210 | 82.2 | 13.2 | 9.6
| 92.1 | 15.6 | 10.2
| 101 | 17.4 | 10.9
| 109 | 18.8 | 11.6
| 122 | 21.3 | 12.8